## free_energy
Surface | * + CO2 | *HOCO | *CO | * + CO
Pure | 0 | 0.8196788 | 0.2164044 | 0.123
Sc | 0 | 1.062298 | 0.02627234 | 0.123
Ti | 0 | 0.9165243 | -0.2129613 | 0.123
V | 0 | 0.83742687 | -0.4433931 | 0.123
Cr | 0 | 0.8489759 | -0.7559278 | 0.123
Mn | 0 | 0.8388517 | -1.028787 | 0.123
Fe | 0 | 0.8165407 | -0.8805081 | 0.123
Co | 0 | 0.9620885 | -0.3796681 | 0.123
Ni | 0 | 0.9812989 | 0.1010938 | 0.123
Cu | 0 | 1.056623 | 0.38825929 | 0.123
Zn | 0 | 1.104505 | 0.421853 | 0.123
Y | 0 | 0.88707647 | 0.02918829 | 0.123
Zr | 0 | 0.7640308 | -0.2380616 | 0.123
Nb | 0 | 0.7545258 | -0.4320661 | 0.123

## binding_energy
Surface | *HOCO | *CO | *H | *OH
Pure | 0.4056788 | -0.3625956 | 0.3426168 | 1.24840504
Sc | 0.6482985 | -0.5527277 | 0.5239523 | -0.61552664
Ti | 0.5025243 | -0.7919613 | 0.5161428 | -0.416202
V | 0.42342687 | -1.022393 | 0.3117926 | -0.2464528
Cr | 0.4349759 | -1.334928 | 0.04110083 | 0.08035086
Mn | 0.4248517 | -1.607787 | -0.2117336 | 0.43711337
Fe | 0.40254067 | -1.4595081 | -0.193529 | 0.79263049
Co | 0.5480885 | -0.9586681 | 0.1379276 | 1.204722
Ni | 0.5672989 | -0.4779062 | 0.4983371 | 1.05896401
Cu | 0.642623 | -0.1907407 | 0.5169266 | 1.470394
Zn | 0.6905054 | -0.157147 | 0.5074623 | 0.67065179
Y | 0.4730765 | -0.5498117 | 0.35886238 | -0.8001042
Zr | 0.3500308 | -0.8170616 | 0.4955501 | -0.85079912
Nb | 0.3405258 | -1.011066 | -0.1390357 | -0.4220817

## formation_energy
Formation energy | Single | Dimer | Triangle | Parall. | Island | Overlayer
Sc | -2.682845 | -2.314742385 | -2.145691095 | -1.978296 | -2.181086495 | -1.06197
Ti | -1.299667015 | -1.20034434 | -1.107111 | -1.081488 | -1.130876185 | -1.055535
V | 0.02655953 | 0.05858622 | 0.06436978 | 0.0277288 | 0.1273312 | -0.1717899
Cr | 1.008698 | 0.88184431 | 0.902732415 | 0.841398405 | 1.08021 | 0.8041058
Mn | 1.053166 | 0.9859548 | 1.048539 | 0.9455074 | 1.210039 | 1.090294
Fe | 0.9630934 | 0.98572537 | 1.060348965 | 1.0131688 | 1.207845 | 1.274842
Co | 0.485458975 | 0.5432158 | 0.61323 | 0.663734165 | 0.718168645 | 0.9130658
Ni | 0.05601368 | 0.1414848 | 0.2160661 | 0.2299371725 | 0.22041018 | 0.3791294
Cu | -0.00496594 | 0.1176971 | 0.2368169 | 0.3139656 | 0.3303053 | 0.3827586
Zn | -0.4150365 | -0.1925247 | -0.004782778 | 0.008134795 | -0.01623213 | 0.535229
Y | -2.95932965 | -2.37249934 | -1.996597 | -2.13248 | -2.013348 | -0.06587683
Zr | -2.009947 | -1.723019595 | -1.531289 | -1.53177 | -1.571400365 | -0.8244038
Nb | -0.4380989 | -0.346203145 | -0.2407113 | -0.25482478 | -0.3111408 | -0.3639366

## selectivity
ΔG(HOCO*)-ΔG(H*) | Single | Dimer | Triangle | Parall. | Island | Overlayer
Pd | 0.319062 | 0.319062 | 0.319062 | 0.319062 | 0.319062 | 0.319062
Sc | 0.3803462 | 0.1818981 | 0.207034 | -0.2471923 | -0.7393627 | -0.6931143
Ti | 0.2423814 | 0.24041 | 0.1583572 | 0.1020459 | 0.1751698 | 0.4501087
V | 0.3676343 | 0.740131 | 0.6267734 | 0.168361 | 0.2759654 | 0.2009655
Cr | 0.6498751 | 0.1136623 | -0.1280481 | 0.1160144 | 0.7844062 | 0.04493634
Mn | 0.8925853 | 0.4765885 | 0.73240282 | 0.357056 | 0.66739129 | -0.289917
Fe | 0.8520697 | 0.7020869 | 0.70280914 | 0.4076578 | 0.5081964 | -1.276925
Co | 0.66616087 | 0.8640033 | 0.8933383 | 0.2350994 | 0.7069339 | -0.6985725
Ni | 0.3249618 | 0.4418347 | 0.514996 | 0.3576569 | 0.49544176 | -0.4495301
Cu | 0.3816963 | 0.4070129 | 0.5308985 | 0.4951936 | 0.5439931 | 0.3097808
Zn | 0.4390431 | 0.3474118 | 0.2459612 | 0.1549937 | 0.233211 | 0.5264982
Y | 0.3702141 | 0.03681069 | 0.2608342 | 0.2987934 | -0.2998431 | 0.1773226
Zr | 0.1104807 | -0.09146511 | 0.04188897 | -0.2012338 | -0.5906651 | -1.281436
Nb | 0.7355615 | 0.3043128 | 0.1069069 | 0.04259492 | -0.1233435 | 0.1573029