## Origin
| Id | Surface | Site | Adsorbate | Energy | BE
0 | 1 | Pd64H64 | top1 | surface | -334.22 | 0
1 | 1 | Pd64H64 | top1 | HOCO | -355.981 | 0.278
2 | 1 | Pd64H64 | hollow1 | HOCO | -355.989 | 0.27
3 | 1 | Pd64H64 | top1 | CO | -346.699 | -0.361
4 | 1 | Pd64H64 | hollow1 | CO | -346.538 | -0.2
5 | 1 | Pd64H64 | top1 | H | -337.382 | 0.418
6 | 1 | Pd64H64 | hollow1 | H | -337.504 | 0.296
7 | 1 | Pd64H64 | top1 | OH | -342.022 | 1.452
8 | 1 | Pd64H64 | hollow1 | OH | -343.981 | -0.506
9 | 2 | Pd64H60 | top1 | surface | -320.922 | 0
10 | 2 | Pd64H60 | top1 | HOCO | -342.5 | 0.46
11 | 2 | Pd64H60 | hollow1 | HOCO | -342.293 | 0.667
12 | 2 | Pd64H60 | top1 | CO | -333.269 | -0.229
13 | 2 | Pd64H60 | hollow1 | CO | -333.401 | -0.36
14 | 2 | Pd64H60 | top1 | H | -323.92 | 0.581
15 | 2 | Pd64H60 | hollow1 | H | -324.107 | 0.394
16 | 2 | Pd64H60 | top1 | OH | -328.54 | 1.636
17 | 2 | Pd64H60 | hollow1 | OH | -329.195 | 0.981
18 | 3 | Pd64H57 | top1 | surface | -310.68 | 0
19 | 3 | Pd64H57 | top1 | HOCO | -332.139 | 0.579
20 | 3 | Pd64H57 | hollow1 | HOCO | -332.282 | 0.436
21 | 3 | Pd64H57 | top1 | CO | -323.019 | -0.221
22 | 3 | Pd64H57 | hollow1 | CO | -323.517 | -0.719
23 | 3 | Pd64H57 | top1 | H | -313.703 | 0.556
24 | 3 | Pd64H57 | hollow1 | H | -313.866 | 0.393
25 | 3 | Pd64H57 | top1 | OH | -318.343 | 1.591
26 | 3 | Pd64H57 | hollow1 | OH | -318.921 | 1.013
27 | 4 | Pd64H48 | top1 | surface | -279.454 | 0
28 | 4 | Pd64H48 | top1 | HOCO | -300.944 | 0.548
29 | 4 | Pd64H48 | hollow1 | HOCO | -300.988 | 0.505
30 | 4 | Pd64H48 | top1 | CO | -291.932 | -0.36
31 | 4 | Pd64H48 | hollow1 | CO | -291.722 | -0.149
32 | 4 | Pd64H48 | top1 | H | -282.453 | 0.58
33 | 4 | Pd64H48 | hollow1 | H | -282.741 | 0.293
34 | 4 | Pd64H48 | top1 | OH | -287.144 | 1.564
35 | 4 | Pd64H48 | hollow1 | OH | -287.391 | 1.318
36 | 5 | Pd64H47 | top1 | surface | -275.931 | 0
37 | 5 | Pd64H47 | top1 | HOCO | -297.419 | 0.55
38 | 5 | Pd64H47 | hollow1 | HOCO | -297.461 | 0.508
39 | 5 | Pd64H47 | top1 | CO | -288.39 | -0.341
40 | 5 | Pd64H47 | hollow1 | CO | -288.154 | -0.105
41 | 5 | Pd64H47 | top1 | H | -278.92 | 0.59
42 | 5 | Pd64H47 | hollow1 | H | -279.184 | 0.326
43 | 5 | Pd64H47 | top1 | OH | -283.625 | 1.56
44 | 5 | Pd64H47 | hollow1 | OH | -283.856 | 1.329
45 | 6 | Pd64H46 | top1 | surface | -272.427 | 0
46 | 6 | Pd64H46 | top1 | HOCO | -293.911 | 0.554
47 | 6 | Pd64H46 | hollow1 | HOCO | -293.949 | 0.516
48 | 6 | Pd64H46 | top1 | CO | -284.88 | -0.335
49 | 6 | Pd64H46 | hollow1 | CO | -284.635 | -0.09
50 | 6 | Pd64H46 | top1 | H | -275.414 | 0.592
51 | 6 | Pd64H46 | hollow1 | H | -275.673 | 0.333
52 | 6 | Pd64H46 | top1 | OH | -280.118 | 1.563
53 | 6 | Pd64H46 | hollow1 | OH | -280.341 | 1.34
54 | 7 | Pd64H45 | top1 | surface | -268.934 | 0
55 | 7 | Pd64H45 | top1 | HOCO | -290.411 | 0.56
56 | 7 | Pd64H45 | hollow1 | HOCO | -290.447 | 0.524
57 | 7 | Pd64H45 | top1 | CO | -281.379 | -0.328
58 | 7 | Pd64H45 | hollow1 | CO | -281.138 | -0.086
59 | 7 | Pd64H45 | top1 | H | -271.916 | 0.596
60 | 7 | Pd64H45 | hollow1 | H | -272.173 | 0.339
61 | 7 | Pd64H45 | top1 | OH | -276.614 | 1.574
62 | 7 | Pd64H45 | hollow1 | OH | -276.832 | 1.355
63 | 8 | Pd64H44 | top1 | surface | -265.453 | 0
64 | 8 | Pd64H44 | top1 | HOCO | -286.915 | 0.575
65 | 8 | Pd64H44 | hollow1 | HOCO | -286.943 | 0.547
66 | 8 | Pd64H44 | top1 | CO | -277.892 | -0.322
67 | 8 | Pd64H44 | hollow1 | CO | -277.626 | -0.056
68 | 8 | Pd64H44 | top1 | H | -268.421 | 0.61
69 | 8 | Pd64H44 | hollow1 | H | -268.678 | 0.353
70 | 8 | Pd64H44 | top1 | OH | -273.121 | 1.586
71 | 8 | Pd64H44 | hollow1 | OH | -273.334 | 1.372
72 | 9 | Pd64H43 | top1 | surface | -261.964 | 0
73 | 9 | Pd64H43 | top1 | HOCO | -283.399 | 0.603
74 | 9 | Pd64H43 | hollow1 | HOCO | -283.446 | 0.555
75 | 9 | Pd64H43 | top1 | CO | -274.402 | -0.32
76 | 9 | Pd64H43 | hollow1 | CO | -274.133 | -0.052
77 | 9 | Pd64H43 | top1 | H | -264.921 | 0.622
78 | 9 | Pd64H43 | hollow1 | H | -265.202 | 0.341
79 | 9 | Pd64H43 | top1 | OH | -269.602 | 1.616
80 | 9 | Pd64H43 | hollow1 | OH | -269.861 | 1.356
81 | 10 | Pd64H42 | top1 | surface | -258.434 | 0
82 | 10 | Pd64H42 | top1 | HOCO | -279.873 | 0.599
83 | 10 | Pd64H42 | hollow1 | HOCO | -279.88 | 0.592
84 | 10 | Pd64H42 | top1 | CO | -270.865 | -0.313
85 | 10 | Pd64H42 | hollow1 | CO | -270.639 | -0.087
86 | 10 | Pd64H42 | top1 | H | -261.401 | 0.612
87 | 10 | Pd64H42 | hollow1 | H | -261.7 | 0.314
88 | 10 | Pd64H42 | top1 | OH | -266.072 | 1.616
89 | 10 | Pd64H42 | hollow1 | OH | -266.315 | 1.373
90 | 11 | Pd64H41 | top1 | surface | -254.901 | 0
91 | 11 | Pd64H41 | top1 | HOCO | -276.35 | 0.588
92 | 11 | Pd64H41 | hollow1 | HOCO | -276.367 | 0.571
93 | 11 | Pd64H41 | top1 | CO | -267.335 | -0.317
94 | 11 | Pd64H41 | hollow1 | CO | -267.081 | -0.062
95 | 11 | Pd64H41 | top1 | H | -257.877 | 0.602
96 | 11 | Pd64H41 | hollow1 | H | -258.153 | 0.327
97 | 11 | Pd64H41 | top1 | OH | -262.55 | 1.605
98 | 11 | Pd64H41 | hollow1 | OH | -262.86 | 1.295
99 | 12 | Pd64H40 | top1 | surface | -251.374 | 0
100 | 12 | Pd64H40 | top1 | HOCO | -272.776 | 0.636
101 | 12 | Pd64H40 | hollow1 | HOCO | -272.892 | 0.52
102 | 12 | Pd64H40 | top1 | CO | -263.772 | -0.28
103 | 12 | Pd64H40 | hollow1 | CO | -263.568 | -0.076
104 | 12 | Pd64H40 | top1 | H | -254.325 | 0.628
105 | 12 | Pd64H40 | hollow1 | H | -254.627 | 0.326
106 | 12 | Pd64H40 | top1 | OH | -258.967 | 1.661
107 | 12 | Pd64H40 | hollow1 | OH | -259.335 | 1.293
108 | 13 | Pd64H36 | top1 | surface | -236.263 | 0
109 | 13 | Pd64H36 | top1 | HOCO | -257.683 | 0.618
110 | 13 | Pd64H36 | hollow1 | HOCO | -257.686 | 0.614
111 | 13 | Pd64H36 | top1 | CO | -249.484 | -1.103
112 | 13 | Pd64H36 | hollow1 | CO | -249.705 | -1.324
113 | 13 | Pd64H36 | top1 | H | -239.293 | 0.549
114 | 13 | Pd64H36 | hollow1 | H | -239.591 | 0.251
115 | 13 | Pd64H36 | top1 | OH | -243.988 | 1.528
116 | 13 | Pd64H36 | hollow1 | OH | -244.223 | 1.294
117 | 14 | Pd64H31 | top1 | surface | -216.949 | 0
118 | 14 | Pd64H31 | top1 | HOCO | -238.931 | 0.056
119 | 14 | Pd64H31 | hollow1 | HOCO | -238.93 | 0.057
120 | 14 | Pd64H31 | top1 | CO | -230.466 | -1.399
121 | 14 | Pd64H31 | hollow1 | CO | -230.496 | -1.429
122 | 14 | Pd64H31 | top1 | H | -220.792 | -0.264
123 | 14 | Pd64H31 | hollow1 | H | -220.79 | -0.261
124 | 14 | Pd64H31 | top1 | OH | -225.374 | 0.829
125 | 14 | Pd64H31 | hollow1 | OH | -225.435 | 0.768
126 | 15 | Pd64H28 | top1 | surface | -206.027 | 0
127 | 15 | Pd64H28 | top1 | HOCO | -227.895 | 0.17
128 | 15 | Pd64H28 | hollow1 | HOCO | -228.057 | 0.009
129 | 15 | Pd64H28 | top1 | CO | -219.59 | -1.444
130 | 15 | Pd64H28 | hollow1 | CO | -219.627 | -1.482
131 | 15 | Pd64H28 | top1 | H | -209.889 | -0.283
132 | 15 | Pd64H28 | hollow1 | H | -209.892 | -0.286
133 | 15 | Pd64H28 | top1 | OH | -214.541 | 0.74
134 | 15 | Pd64H28 | hollow1 | OH | -214.495 | 0.786
135 | 16 | Pd64H23 | top1 | surface | -187.74 | 0
136 | 16 | Pd64H23 | top1 | HOCO | -209.739 | 0.039
137 | 16 | Pd64H23 | hollow1 | HOCO | -209.528 | 0.25
138 | 16 | Pd64H23 | top1 | CO | -201.295 | -1.438
139 | 16 | Pd64H23 | hollow1 | CO | -201.295 | -1.438
140 | 16 | Pd64H23 | top1 | H | -191.584 | -0.266
141 | 16 | Pd64H23 | hollow1 | H | -191.585 | -0.266
142 | 16 | Pd64H23 | top1 | OH | -196.297 | 0.697
143 | 16 | Pd64H23 | hollow1 | OH | -196.296 | 0.697
144 | 17 | Pd64H22 | top1 | surface | -184.128 | 0
145 | 17 | Pd64H22 | top1 | HOCO | -206.098 | 0.068
146 | 17 | Pd64H22 | hollow1 | HOCO | -205.929 | 0.237
147 | 17 | Pd64H22 | top1 | CO | -197.596 | -1.349
148 | 17 | Pd64H22 | hollow1 | CO | -197.667 | -1.421
149 | 17 | Pd64H22 | top1 | H | -187.952 | -0.245
150 | 17 | Pd64H22 | hollow1 | H | -187.953 | -0.246
151 | 17 | Pd64H22 | top1 | OH | -192.416 | 0.967
152 | 17 | Pd64H22 | hollow1 | OH | -192.612 | 0.77
153 | 18 | Pd64H19 | top1 | surface | -173.291 | 0
154 | 18 | Pd64H19 | top1 | HOCO | -195.182 | 0.147
155 | 18 | Pd64H19 | hollow1 | HOCO | -195.155 | 0.174
156 | 18 | Pd64H19 | top1 | CO | -186.83 | -1.421
157 | 18 | Pd64H19 | hollow1 | CO | -187.033 | -1.624
158 | 18 | Pd64H19 | top1 | H | -177.129 | -0.26
159 | 18 | Pd64H19 | hollow1 | H | -177.009 | -0.14
160 | 18 | Pd64H19 | top1 | OH | -181.782 | 0.763
161 | 18 | Pd64H19 | hollow1 | OH | -181.726 | 0.819
162 | 19 | Pd64H18 | top1 | surface | -169.617 | 0
163 | 19 | Pd64H18 | top1 | HOCO | -191.609 | 0.046
164 | 19 | Pd64H18 | hollow1 | HOCO | -191.578 | 0.077
165 | 19 | Pd64H18 | top1 | CO | -183.205 | -1.47
166 | 19 | Pd64H18 | hollow1 | CO | -183.347 | -1.612
167 | 19 | Pd64H18 | top1 | H | -172.741 | 0.455
168 | 19 | Pd64H18 | hollow1 | H | -173.328 | -0.132
169 | 19 | Pd64H18 | top1 | OH | -177.47 | 1.401
170 | 19 | Pd64H18 | hollow1 | OH | -178.06 | 0.811
171 | 20 | Pd64H17 | top1 | surface | -165.948 | 0
172 | 20 | Pd64H17 | top1 | HOCO | -187.804 | 0.182
173 | 20 | Pd64H17 | hollow1 | HOCO | -188.096 | -0.11
174 | 20 | Pd64H17 | top1 | CO | -179.391 | -1.326
175 | 20 | Pd64H17 | hollow1 | CO | -179.503 | -1.438
176 | 20 | Pd64H17 | top1 | H | -169.777 | -0.25
177 | 20 | Pd64H17 | hollow1 | H | -169.782 | -0.255
178 | 20 | Pd64H17 | top1 | OH | -174.254 | 0.948
179 | 20 | Pd64H17 | hollow1 | OH | -174.513 | 0.689
180 | 21 | Pd64H16 | top1 | surface | -162.273 | 0
181 | 21 | Pd64H16 | top1 | HOCO | -184.225 | 0.086
182 | 21 | Pd64H16 | hollow1 | HOCO | -184.421 | -0.11
183 | 21 | Pd64H16 | top1 | CO | -175.832 | -1.441
184 | 21 | Pd64H16 | hollow1 | CO | -174.951 | -0.56
185 | 21 | Pd64H16 | top1 | H | -166.168 | -0.316
186 | 21 | Pd64H16 | hollow1 | H | -165.751 | 0.101
187 | 21 | Pd64H16 | top1 | OH | -170.748 | 0.779
188 | 21 | Pd64H16 | hollow1 | OH | -170.303 | 1.224
189 | 22 | Pd64H14 | top1 | surface | -155.079 | 0
190 | 22 | Pd64H14 | top1 | HOCO | -177.027 | 0.09
191 | 22 | Pd64H14 | hollow1 | HOCO | -176.874 | 0.243
192 | 22 | Pd64H14 | top1 | CO | -168.554 | -1.357
193 | 22 | Pd64H14 | hollow1 | CO | -168.554 | -1.357
194 | 22 | Pd64H14 | top1 | H | -158.88 | -0.222
195 | 22 | Pd64H14 | hollow1 | H | -158.88 | -0.222
196 | 22 | Pd64H14 | top1 | OH | -163.6 | 0.733
197 | 22 | Pd64H14 | hollow1 | OH | -163.601 | 0.732
198 | 23 | Pd64H13 | top1 | surface | -151.165 | 0
199 | 23 | Pd64H13 | top1 | HOCO | -173.161 | 0.043
200 | 23 | Pd64H13 | hollow1 | HOCO | -173.162 | 0.041
201 | 23 | Pd64H13 | top1 | CO | -165.12 | -1.837
202 | 23 | Pd64H13 | hollow1 | CO | -164.708 | -1.425
203 | 23 | Pd64H13 | top1 | H | -155.161 | -0.416
204 | 23 | Pd64H13 | hollow1 | H | -154.993 | -0.249
205 | 23 | Pd64H13 | top1 | OH | -159.92 | 0.499
206 | 23 | Pd64H13 | hollow1 | OH | -159.715 | 0.704
207 | 24 | Pd64H12 | top1 | surface | -147.554 | 0
208 | 24 | Pd64H12 | top1 | HOCO | -169.407 | 0.185
209 | 24 | Pd64H12 | hollow1 | HOCO | -169.639 | -0.047
210 | 24 | Pd64H12 | top1 | CO | -161.067 | -1.395
211 | 24 | Pd64H12 | hollow1 | CO | -161.072 | -1.399
212 | 24 | Pd64H12 | top1 | H | -151.359 | -0.226
213 | 24 | Pd64H12 | hollow1 | H | -151.384 | -0.251
214 | 24 | Pd64H12 | top1 | OH | -156.088 | 0.72
215 | 24 | Pd64H12 | hollow1 | OH | -156.079 | 0.73
216 | 25 | Pd64H10 | top1 | surface | -139.656 | 0
217 | 25 | Pd64H10 | top1 | HOCO | -161.766 | -0.072
218 | 25 | Pd64H10 | hollow1 | HOCO | -161.48 | 0.214
219 | 25 | Pd64H10 | top1 | CO | -153.05 | -1.276
220 | 25 | Pd64H10 | hollow1 | CO | -153.287 | -1.513
221 | 25 | Pd64H10 | top1 | H | -143.682 | -0.447
222 | 25 | Pd64H10 | hollow1 | H | -143.514 | -0.279
223 | 25 | Pd64H10 | top1 | OH | -148.497 | 0.413
224 | 25 | Pd64H10 | hollow1 | OH | -148.289 | 0.621
225 | 26 | Pd64H8 | top1 | surface | -132.271 | 0
226 | 26 | Pd64H8 | top1 | HOCO | -154.323 | -0.014
227 | 26 | Pd64H8 | hollow1 | HOCO | -154.322 | -0.013
228 | 26 | Pd64H8 | top1 | CO | -145.739 | -1.35
229 | 26 | Pd64H8 | hollow1 | CO | -145.919 | -1.53
230 | 26 | Pd64H8 | top1 | H | -136.132 | -0.282
231 | 26 | Pd64H8 | hollow1 | H | -136.135 | -0.284
232 | 26 | Pd64H8 | top1 | OH | -140.877 | 0.648
233 | 26 | Pd64H8 | hollow1 | OH | -140.939 | 0.587
234 | 27 | Pd64H7 | top1 | surface | -128.568 | 0
235 | 27 | Pd64H7 | top1 | HOCO | -150.613 | -0.007
236 | 27 | Pd64H7 | hollow1 | HOCO | -150.613 | -0.007
237 | 27 | Pd64H7 | top1 | CO | -142.033 | -1.347
238 | 27 | Pd64H7 | hollow1 | CO | -142.192 | -1.506
239 | 27 | Pd64H7 | top1 | H | -132.421 | -0.274
240 | 27 | Pd64H7 | hollow1 | H | -132.413 | -0.267
241 | 27 | Pd64H7 | top1 | OH | -137.196 | 0.626
242 | 27 | Pd64H7 | hollow1 | OH | -137.215 | 0.607
243 | 28 | Pd64H6 | top1 | surface | -124.89 | 0
244 | 28 | Pd64H6 | top1 | HOCO | -146.992 | -0.064
245 | 28 | Pd64H6 | hollow1 | HOCO | -147.016 | -0.088
246 | 28 | Pd64H6 | top1 | CO | -138.872 | -1.863
247 | 28 | Pd64H6 | hollow1 | CO | -138.795 | -1.787
248 | 28 | Pd64H6 | top1 | H | -128.896 | -0.427
249 | 28 | Pd64H6 | hollow1 | H | -128.896 | -0.427
250 | 28 | Pd64H6 | top1 | OH | -133.747 | 0.397
251 | 28 | Pd64H6 | hollow1 | OH | -133.747 | 0.397
252 | 29 | Pd64H5 | top1 | surface | -121.146 | 0
253 | 29 | Pd64H5 | top1 | HOCO | -143.022 | 0.162
254 | 29 | Pd64H5 | hollow1 | HOCO | -143.396 | -0.212
255 | 29 | Pd64H5 | top1 | CO | -135.142 | -1.878
256 | 29 | Pd64H5 | hollow1 | CO | -134.77 | -1.506
257 | 29 | Pd64H5 | top1 | H | -125.157 | -0.432
258 | 29 | Pd64H5 | hollow1 | H | -124.99 | -0.265
259 | 29 | Pd64H5 | top1 | OH | -129.979 | 0.421
260 | 29 | Pd64H5 | hollow1 | OH | -129.795 | 0.605
261 | 30 | Pd64H4 | top1 | surface | -117.52 | 0
262 | 30 | Pd64H4 | top1 | HOCO | -139.619 | -0.061
263 | 30 | Pd64H4 | hollow1 | HOCO | -139.641 | -0.083
264 | 30 | Pd64H4 | top1 | CO | -131.484 | -1.846
265 | 30 | Pd64H4 | hollow1 | CO | -131.411 | -1.773
266 | 30 | Pd64H4 | top1 | H | -121.508 | -0.409
267 | 30 | Pd64H4 | hollow1 | H | -121.509 | -0.409
268 | 30 | Pd64H4 | top1 | OH | -126.371 | 0.403
269 | 30 | Pd64H4 | hollow1 | OH | -126.371 | 0.403
270 | 31 | Pd64H3 | top1 | surface | -113.596 | 0
271 | 31 | Pd64H3 | top1 | HOCO | -135.442 | 0.192
272 | 31 | Pd64H3 | hollow1 | HOCO | -135.802 | -0.168
273 | 31 | Pd64H3 | top1 | CO | -127.059 | -1.345
274 | 31 | Pd64H3 | hollow1 | CO | -127.21 | -1.496
275 | 31 | Pd64H3 | top1 | H | -117.58 | -0.405
276 | 31 | Pd64H3 | hollow1 | H | -117.428 | -0.253
277 | 31 | Pd64H3 | top1 | OH | -122.503 | 0.347
278 | 31 | Pd64H3 | hollow1 | OH | -122.261 | 0.589
279 | 32 | Pd64H2 | top1 | surface | -109.644 | 0
280 | 32 | Pd64H2 | top1 | HOCO | -131.75 | -0.068
281 | 32 | Pd64H2 | hollow1 | HOCO | -131.498 | 0.184
282 | 32 | Pd64H2 | top1 | CO | -123.057 | -1.295
283 | 32 | Pd64H2 | hollow1 | CO | -123.286 | -1.524
284 | 32 | Pd64H2 | top1 | H | -113.083 | 0.14
285 | 32 | Pd64H2 | hollow1 | H | -113.49 | -0.268
286 | 32 | Pd64H2 | top1 | OH | -118.148 | 0.749
287 | 32 | Pd64H2 | hollow1 | OH | -118.306 | 0.592
288 | 33 | Pd64H | top1 | surface | -105.706 | 0
289 | 33 | Pd64H | top1 | HOCO | -127.544 | 0.2
290 | 33 | Pd64H | hollow1 | HOCO | -127.943 | -0.199
291 | 33 | Pd64H | top1 | CO | -119.734 | -1.91
292 | 33 | Pd64H | hollow1 | CO | -119.354 | -1.53
293 | 33 | Pd64H | top1 | H | -109.7 | -0.415
294 | 33 | Pd64H | hollow1 | H | -109.553 | -0.268
295 | 33 | Pd64H | top1 | OH | -114.642 | 0.318
296 | 33 | Pd64H | hollow1 | OH | -114.374 | 0.586
297 | 34 | Pd64 | top1 | surface | -101.761 | 0
298 | 34 | Pd64 | top1 | HOCO | -123.978 | -0.179
299 | 34 | Pd64 | hollow1 | HOCO | -123.996 | -0.197
300 | 34 | Pd64 | top1 | CO | -115.185 | -1.305
301 | 34 | Pd64 | hollow1 | CO | -115.744 | -1.865
302 | 34 | Pd64 | top1 | H | -105.209 | 0.131
303 | 34 | Pd64 | hollow1 | H | -105.75 | -0.409
304 | 34 | Pd64 | top1 | OH | -110.282 | 0.733
305 | 34 | Pd64 | hollow1 | OH | -110.748 | 0.267

## Ori_Stable
| Id | Surface | Site | Adsorbate | Energy | BE | FE
0 | 1 | Pd64H64 | hollow1 | HOCO | -355.989 | 0.27 | 0.684
1 | 1 | Pd64H64 | top1 | CO | -346.699 | -0.361 | 0.218
2 | 1 | Pd64H64 | hollow1 | H | -337.504 | 0.296 | 0.454
3 | 1 | Pd64H64 | hollow1 | OH | -343.981 | -0.506 | -0.173
4 | 2 | Pd64H60 | top1 | HOCO | -342.5 | 0.46 | 0.874
5 | 2 | Pd64H60 | hollow1 | CO | -333.401 | -0.36 | 0.219
6 | 2 | Pd64H60 | hollow1 | H | -324.107 | 0.394 | 0.552
7 | 2 | Pd64H60 | hollow1 | OH | -329.195 | 0.981 | 1.314
8 | 3 | Pd64H57 | hollow1 | HOCO | -332.282 | 0.436 | 0.85
9 | 3 | Pd64H57 | hollow1 | CO | -323.517 | -0.719 | -0.14
10 | 3 | Pd64H57 | hollow1 | H | -313.866 | 0.393 | 0.551
11 | 3 | Pd64H57 | hollow1 | OH | -318.921 | 1.013 | 1.346
12 | 4 | Pd64H48 | hollow1 | HOCO | -300.988 | 0.505 | 0.919
13 | 4 | Pd64H48 | top1 | CO | -291.932 | -0.36 | 0.219
14 | 4 | Pd64H48 | hollow1 | H | -282.741 | 0.293 | 0.451
15 | 4 | Pd64H48 | hollow1 | OH | -287.391 | 1.318 | 1.651
16 | 5 | Pd64H47 | hollow1 | HOCO | -297.461 | 0.508 | 0.922
17 | 5 | Pd64H47 | top1 | CO | -288.39 | -0.341 | 0.238
18 | 5 | Pd64H47 | hollow1 | H | -279.184 | 0.326 | 0.484
19 | 5 | Pd64H47 | hollow1 | OH | -283.856 | 1.329 | 1.662
20 | 6 | Pd64H46 | hollow1 | HOCO | -293.949 | 0.516 | 0.93
21 | 6 | Pd64H46 | top1 | CO | -284.88 | -0.335 | 0.244
22 | 6 | Pd64H46 | hollow1 | H | -275.673 | 0.333 | 0.491
23 | 6 | Pd64H46 | hollow1 | OH | -280.341 | 1.34 | 1.673
24 | 7 | Pd64H45 | hollow1 | HOCO | -290.447 | 0.524 | 0.938
25 | 7 | Pd64H45 | top1 | CO | -281.379 | -0.328 | 0.251
26 | 7 | Pd64H45 | hollow1 | H | -272.173 | 0.339 | 0.497
27 | 7 | Pd64H45 | hollow1 | OH | -276.832 | 1.355 | 1.688
28 | 8 | Pd64H44 | hollow1 | HOCO | -286.943 | 0.547 | 0.961
29 | 8 | Pd64H44 | top1 | CO | -277.892 | -0.322 | 0.257
30 | 8 | Pd64H44 | hollow1 | H | -268.678 | 0.353 | 0.511
31 | 8 | Pd64H44 | hollow1 | OH | -273.334 | 1.372 | 1.705
32 | 9 | Pd64H43 | hollow1 | HOCO | -283.446 | 0.555 | 0.969
33 | 9 | Pd64H43 | top1 | CO | -274.402 | -0.32 | 0.259
34 | 9 | Pd64H43 | hollow1 | H | -265.202 | 0.341 | 0.499
35 | 9 | Pd64H43 | hollow1 | OH | -269.861 | 1.356 | 1.689
36 | 10 | Pd64H42 | hollow1 | HOCO | -279.88 | 0.592 | 1.006
37 | 10 | Pd64H42 | top1 | CO | -270.865 | -0.313 | 0.266
38 | 10 | Pd64H42 | hollow1 | H | -261.7 | 0.314 | 0.472
39 | 10 | Pd64H42 | hollow1 | OH | -266.315 | 1.373 | 1.706
40 | 11 | Pd64H41 | hollow1 | HOCO | -276.367 | 0.571 | 0.985
41 | 11 | Pd64H41 | top1 | CO | -267.335 | -0.317 | 0.262
42 | 11 | Pd64H41 | hollow1 | H | -258.153 | 0.327 | 0.485
43 | 11 | Pd64H41 | hollow1 | OH | -262.86 | 1.295 | 1.628
44 | 12 | Pd64H40 | hollow1 | HOCO | -272.892 | 0.52 | 0.934
45 | 12 | Pd64H40 | top1 | CO | -263.772 | -0.28 | 0.299
46 | 12 | Pd64H40 | hollow1 | H | -254.627 | 0.326 | 0.484
47 | 12 | Pd64H40 | hollow1 | OH | -259.335 | 1.293 | 1.626
48 | 13 | Pd64H36 | hollow1 | HOCO | -257.686 | 0.614 | 1.028
49 | 13 | Pd64H36 | hollow1 | CO | -249.705 | -1.324 | -0.745
50 | 13 | Pd64H36 | hollow1 | H | -239.591 | 0.251 | 0.409
51 | 13 | Pd64H36 | hollow1 | OH | -244.223 | 1.294 | 1.627
52 | 14 | Pd64H31 | top1 | HOCO | -238.931 | 0.056 | 0.47
53 | 14 | Pd64H31 | hollow1 | CO | -230.496 | -1.429 | -0.85
54 | 14 | Pd64H31 | top1 | H | -220.792 | -0.264 | -0.106
55 | 14 | Pd64H31 | hollow1 | OH | -225.435 | 0.768 | 1.101
56 | 15 | Pd64H28 | hollow1 | HOCO | -228.057 | 0.009 | 0.423
57 | 15 | Pd64H28 | hollow1 | CO | -219.627 | -1.482 | -0.903
58 | 15 | Pd64H28 | hollow1 | H | -209.892 | -0.286 | -0.128
59 | 15 | Pd64H28 | top1 | OH | -214.541 | 0.74 | 1.073
60 | 16 | Pd64H23 | top1 | HOCO | -209.739 | 0.039 | 0.453
61 | 16 | Pd64H23 | top1 | CO | -201.295 | -1.438 | -0.859
62 | 16 | Pd64H23 | hollow1 | H | -191.585 | -0.266 | -0.108
63 | 16 | Pd64H23 | top1 | OH | -196.297 | 0.697 | 1.03
64 | 17 | Pd64H22 | top1 | HOCO | -206.098 | 0.068 | 0.482
65 | 17 | Pd64H22 | hollow1 | CO | -197.667 | -1.421 | -0.842
66 | 17 | Pd64H22 | hollow1 | H | -187.953 | -0.246 | -0.088
67 | 17 | Pd64H22 | hollow1 | OH | -192.612 | 0.77 | 1.103
68 | 18 | Pd64H19 | top1 | HOCO | -195.182 | 0.147 | 0.561
69 | 18 | Pd64H19 | hollow1 | CO | -187.033 | -1.624 | -1.045
70 | 18 | Pd64H19 | top1 | H | -177.129 | -0.26 | -0.102
71 | 18 | Pd64H19 | top1 | OH | -181.782 | 0.763 | 1.096
72 | 19 | Pd64H18 | top1 | HOCO | -191.609 | 0.046 | 0.46
73 | 19 | Pd64H18 | hollow1 | CO | -183.347 | -1.612 | -1.033
74 | 19 | Pd64H18 | hollow1 | H | -173.328 | -0.132 | 0.026
75 | 19 | Pd64H18 | hollow1 | OH | -178.06 | 0.811 | 1.144
76 | 20 | Pd64H17 | hollow1 | HOCO | -188.096 | -0.11 | 0.304
77 | 20 | Pd64H17 | hollow1 | CO | -179.503 | -1.438 | -0.859
78 | 20 | Pd64H17 | hollow1 | H | -169.782 | -0.255 | -0.097
79 | 20 | Pd64H17 | hollow1 | OH | -174.513 | 0.689 | 1.022
80 | 21 | Pd64H16 | hollow1 | HOCO | -184.421 | -0.11 | 0.304
81 | 21 | Pd64H16 | top1 | CO | -175.832 | -1.441 | -0.862
82 | 21 | Pd64H16 | top1 | H | -166.168 | -0.316 | -0.158
83 | 21 | Pd64H16 | top1 | OH | -170.748 | 0.779 | 1.112
84 | 22 | Pd64H14 | top1 | HOCO | -177.027 | 0.09 | 0.504
85 | 22 | Pd64H14 | hollow1 | CO | -168.554 | -1.357 | -0.778
86 | 22 | Pd64H14 | hollow1 | H | -158.88 | -0.222 | -0.064
87 | 22 | Pd64H14 | hollow1 | OH | -163.601 | 0.732 | 1.065
88 | 23 | Pd64H13 | hollow1 | HOCO | -173.162 | 0.041 | 0.455
89 | 23 | Pd64H13 | top1 | CO | -165.12 | -1.837 | -1.258
90 | 23 | Pd64H13 | top1 | H | -155.161 | -0.416 | -0.258
91 | 23 | Pd64H13 | top1 | OH | -159.92 | 0.499 | 0.832
92 | 24 | Pd64H12 | hollow1 | HOCO | -169.639 | -0.047 | 0.367
93 | 24 | Pd64H12 | hollow1 | CO | -161.072 | -1.399 | -0.82
94 | 24 | Pd64H12 | hollow1 | H | -151.384 | -0.251 | -0.093
95 | 24 | Pd64H12 | top1 | OH | -156.088 | 0.72 | 1.053
96 | 25 | Pd64H10 | top1 | HOCO | -161.766 | -0.072 | 0.342
97 | 25 | Pd64H10 | hollow1 | CO | -153.287 | -1.513 | -0.934
98 | 25 | Pd64H10 | top1 | H | -143.682 | -0.447 | -0.289
99 | 25 | Pd64H10 | top1 | OH | -148.497 | 0.413 | 0.746
100 | 26 | Pd64H8 | top1 | HOCO | -154.323 | -0.014 | 0.4
101 | 26 | Pd64H8 | hollow1 | CO | -145.919 | -1.53 | -0.951
102 | 26 | Pd64H8 | hollow1 | H | -136.135 | -0.284 | -0.126
103 | 26 | Pd64H8 | hollow1 | OH | -140.939 | 0.587 | 0.92
104 | 27 | Pd64H7 | top1 | HOCO | -150.613 | -0.007 | 0.407
105 | 27 | Pd64H7 | hollow1 | CO | -142.192 | -1.506 | -0.927
106 | 27 | Pd64H7 | top1 | H | -132.421 | -0.274 | -0.116
107 | 27 | Pd64H7 | hollow1 | OH | -137.215 | 0.607 | 0.94
108 | 28 | Pd64H6 | hollow1 | HOCO | -147.016 | -0.088 | 0.326
109 | 28 | Pd64H6 | top1 | CO | -138.872 | -1.863 | -1.284
110 | 28 | Pd64H6 | hollow1 | H | -128.896 | -0.427 | -0.269
111 | 28 | Pd64H6 | hollow1 | OH | -133.747 | 0.397 | 0.73
112 | 29 | Pd64H5 | hollow1 | HOCO | -143.396 | -0.212 | 0.202
113 | 29 | Pd64H5 | top1 | CO | -135.142 | -1.878 | -1.299
114 | 29 | Pd64H5 | top1 | H | -125.157 | -0.432 | -0.274
115 | 29 | Pd64H5 | top1 | OH | -129.979 | 0.421 | 0.754
116 | 30 | Pd64H4 | hollow1 | HOCO | -139.641 | -0.083 | 0.331
117 | 30 | Pd64H4 | top1 | CO | -131.484 | -1.846 | -1.267
118 | 30 | Pd64H4 | hollow1 | H | -121.509 | -0.409 | -0.251
119 | 30 | Pd64H4 | hollow1 | OH | -126.371 | 0.403 | 0.736
120 | 31 | Pd64H3 | hollow1 | HOCO | -135.802 | -0.168 | 0.246
121 | 31 | Pd64H3 | hollow1 | CO | -127.21 | -1.496 | -0.917
122 | 31 | Pd64H3 | top1 | H | -117.58 | -0.405 | -0.247
123 | 31 | Pd64H3 | top1 | OH | -122.503 | 0.347 | 0.68
124 | 32 | Pd64H2 | top1 | HOCO | -131.75 | -0.068 | 0.346
125 | 32 | Pd64H2 | hollow1 | CO | -123.286 | -1.524 | -0.945
126 | 32 | Pd64H2 | hollow1 | H | -113.49 | -0.268 | -0.11
127 | 32 | Pd64H2 | hollow1 | OH | -118.306 | 0.592 | 0.925
128 | 33 | Pd64H | hollow1 | HOCO | -127.943 | -0.199 | 0.215
129 | 33 | Pd64H | top1 | CO | -119.734 | -1.91 | -1.331
130 | 33 | Pd64H | top1 | H | -109.7 | -0.415 | -0.257
131 | 33 | Pd64H | top1 | OH | -114.642 | 0.318 | 0.651
132 | 34 | Pd64 | hollow1 | HOCO | -123.996 | -0.197 | 0.217
133 | 34 | Pd64 | hollow1 | CO | -115.744 | -1.865 | -1.286
134 | 34 | Pd64 | hollow1 | H | -105.75 | -0.409 | -0.251
135 | 34 | Pd64 | hollow1 | OH | -110.748 | 0.267 | 0.6

## CO2RR_FE
Surface | * + CO2 | *HOCO | *CO | * + CO
Pd64H64 | 0 | 0.684 | 0.218 | 0.123
Pd64H60 | 0 | 0.874 | 0.219 | 0.123
Pd64H57 | 0 | 0.85 | -0.14 | 0.123
Pd64H48 | 0 | 0.919 | 0.219 | 0.123
Pd64H47 | 0 | 0.922 | 0.238 | 0.123
Pd64H46 | 0 | 0.93 | 0.244 | 0.123
Pd64H45 | 0 | 0.938 | 0.251 | 0.123
Pd64H44 | 0 | 0.961 | 0.257 | 0.123
Pd64H43 | 0 | 0.969 | 0.259 | 0.123
Pd64H42 | 0 | 1.006 | 0.266 | 0.123
Pd64H41 | 0 | 0.985 | 0.262 | 0.123
Pd64H40 | 0 | 0.934 | 0.299 | 0.123
Pd64H36 | 0 | 1.028 | -0.745 | 0.123
Pd64H31 | 0 | 0.47 | -0.85 | 0.123
Pd64H28 | 0 | 0.423 | -0.903 | 0.123
Pd64H23 | 0 | 0.453 | -0.859 | 0.123
Pd64H22 | 0 | 0.482 | -0.842 | 0.123
Pd64H19 | 0 | 0.561 | -1.045 | 0.123
Pd64H18 | 0 | 0.46 | -1.033 | 0.123
Pd64H17 | 0 | 0.304 | -0.859 | 0.123
Pd64H16 | 0 | 0.304 | -0.862 | 0.123
Pd64H14 | 0 | 0.504 | -0.778 | 0.123
Pd64H13 | 0 | 0.455 | -1.258 | 0.123
Pd64H12 | 0 | 0.367 | -0.82 | 0.123
Pd64H10 | 0 | 0.342 | -0.934 | 0.123
Pd64H8 | 0 | 0.4 | -0.951 | 0.123
Pd64H7 | 0 | 0.407 | -0.927 | 0.123
Pd64H6 | 0 | 0.326 | -1.284 | 0.123
Pd64H5 | 0 | 0.202 | -1.299 | 0.123
Pd64H4 | 0 | 0.331 | -1.267 | 0.123
Pd64H3 | 0 | 0.246 | -0.917 | 0.123
Pd64H2 | 0 | 0.346 | -0.945 | 0.123
Pd64H | 0 | 0.215 | -1.331 | 0.123
Pd64 | 0 | 0.217 | -1.286 | 0.123

## CO2RR_BE
Surface | *HOCO | *CO | *H | *OH
Pd64H64 | 0.27 | -0.361 | 0.296 | -0.506
Pd64H60 | 0.46 | -0.36 | 0.394 | 0.981
Pd64H57 | 0.436 | -0.719 | 0.393 | 1.013
Pd64H48 | 0.505 | -0.36 | 0.293 | 1.318
Pd64H47 | 0.508 | -0.341 | 0.326 | 1.329
Pd64H46 | 0.516 | -0.335 | 0.333 | 1.34
Pd64H45 | 0.524 | -0.328 | 0.339 | 1.355
Pd64H44 | 0.547 | -0.322 | 0.353 | 1.372
Pd64H43 | 0.555 | -0.32 | 0.341 | 1.356
Pd64H42 | 0.592 | -0.313 | 0.314 | 1.373
Pd64H41 | 0.571 | -0.317 | 0.327 | 1.295
Pd64H40 | 0.52 | -0.28 | 0.326 | 1.293
Pd64H36 | 0.614 | -1.324 | 0.251 | 1.294
Pd64H31 | 0.056 | -1.429 | -0.264 | 0.768
Pd64H28 | 0.009 | -1.482 | -0.286 | 0.74
Pd64H23 | 0.039 | -1.438 | -0.266 | 0.697
Pd64H22 | 0.068 | -1.421 | -0.246 | 0.77
Pd64H19 | 0.147 | -1.624 | -0.26 | 0.763
Pd64H18 | 0.046 | -1.612 | -0.132 | 0.811
Pd64H17 | -0.11 | -1.438 | -0.255 | 0.689
Pd64H16 | -0.11 | -1.441 | -0.316 | 0.779
Pd64H14 | 0.09 | -1.357 | -0.222 | 0.732
Pd64H13 | 0.041 | -1.837 | -0.416 | 0.499
Pd64H12 | -0.047 | -1.399 | -0.251 | 0.72
Pd64H10 | -0.072 | -1.513 | -0.447 | 0.413
Pd64H8 | -0.014 | -1.53 | -0.284 | 0.587
Pd64H7 | -0.007 | -1.506 | -0.274 | 0.607
Pd64H6 | -0.088 | -1.863 | -0.427 | 0.397
Pd64H5 | -0.212 | -1.878 | -0.432 | 0.421
Pd64H4 | -0.083 | -1.846 | -0.409 | 0.403
Pd64H3 | -0.168 | -1.496 | -0.405 | 0.347
Pd64H2 | -0.068 | -1.524 | -0.268 | 0.592
Pd64H | -0.199 | -1.91 | -0.415 | 0.318
Pd64 | -0.197 | -1.865 | -0.409 | 0.267